## Sheet1
Sr. no. | P (w) | V (mm/s) | PD (ms) | BW (micro) | DOP (micron) | UTS |  | joules | micrometer | energy density
1 | 1500 | 4 | 1 | 836 | 354.96 | 86.8489 |  | 1500 | 4 | 375
2 | 1500 | 4 | 2 | 931.13 | 459.32 | 347.3956 |  | 3000 | 8 | 375
3 | 1500 | 5 | 1 | 790.28 | 293.24 | 94.453 |  | 1500 | 5 | 300
4 | 1500 | 5 | 2 | 967.98 | 439.67 | 393.2518 |  | 3000 | 10 | 300
5 | 1700 | 4 | 1 | 928.74 | 367.95 | 179.1017 |  | 1700 | 4 | 425
6 | 1700 | 4 | 2 | 1022.75 | 437.58 | 209.9813 |  | 3400 | 8 | 425
7 | 1700 | 5 | 1 | 888.6 | 338.76 | 159.802 |  | 1700 | 5 | 340
8 | 1700 | 5 | 2 | 995.78 | 427.374 | 173.6978 |  | 3400 | 10 | 340
|  |  |  | 790.28 | 293.24 | 86.8489
|  |  |  | 1022.75 | 459.32 | 393.2518
|  |  |  | 920.1575 | 389.85675 | 205.5665125
|  |  |  | 102.5925 | 69.46325 | 187.6852875
| 1-R | P (w) | t (ms) | r0 (mm) | P (kg/mm3) | Lm (j/mm2) | C (j/mm2) | Tm (K) | T0 (k) | (1-R)PT | pie*r02*p
| 0.2 | 22.5 | 0.001 | 0.6 | 8.03e-06 | 0.0024 | 0.004 | 1723 | 297 | 0.0045 | 9.08e-06
| 0.2 | 45 | 0.002 | 0.6 | 8.03e-06 | 0.0024 | 0.004 | 1723 | 297 | 0.018 | 9.08e-06
| 0.2 | 24.47 | 0.001 | 0.6 | 8.03e-06 | 0.0024 | 0.004 | 1723 | 297 | 0.004894 | 9.08e-06
| 0.2 | 50.94 | 0.002 | 0.6 | 8.03e-06 | 0.0024 | 0.004 | 1723 | 297 | 0.020376 | 9.08e-06
| 0.2 | 46.4 | 0.001 | 0.6 | 8.03e-06 | 0.0024 | 0.004 | 1723 | 297 | 0.00928 | 9.08e-06
| 0.2 | 27.2 | 0.002 | 0.6 | 8.03e-06 | 0.0024 | 0.004 | 1723 | 297 | 0.01088 | 9.08e-06
Sr. no. | P (w) | V (mm/s) | PD (ms) | BW (micro) | DOP (micron) |  |  | Expt | Anal
1 | 1500 | 4 | 1 | 836 | 154.24 | 86.8489 | 154.24 | 86.8489
2 | 1500 | 4 | 2 | 931.13 | 459.32 | 347.3956 | 459.32 | 347.3956
3 | 1500 | 5 | 1 | 830.62 | 293.24 | 94.453 | 293.24 | 94.453
4 | 1500 | 5 | 2 | 967.98 | 339 | 393.2518 | 339 | 393.2518
5 | 1700 | 4 | 1 | 830.59 | 255.95 | 179.1017 | 255.95 | 179.1017
6 | 1700 | 4 | 2 | 1022.75 | 255.95 | 209.9813 | 255.95 | 209.9813
7 | 1700 | 5 | 1 | 888.6 | 387.28 | 159.802 | 387.28 | 159.802
8 | 1700 | 5 | 2 | 875.78 | 237.71 | 173.6978 | 237.71 | 173.6978
| 1-R | P (w) | t (ms) | r0 (mm) | P (kg/mm3) | Lm (j/mm2) | C (j/mm2) | Tm (K) | T0 (k) | (1-R)PT | pie*r02*p
| 0.2 | 22.5 | 0.001 | 0.6 | 8.03e-06 | 0.0024 | 0.004 | 1723 | 297 | 0.0045 | 9.08e-06
| 0.2 | 45 | 0.002 | 0.6 | 8.03e-06 | 0.0024 | 0.004 | 1723 | 297 | 0.018 | 9.08e-06
| 0.2 | 24.47 | 0.001 | 0.6 | 8.03e-06 | 0.0024 | 0.004 | 1723 | 297 | 0.004894 | 9.08e-06
| 0.2 | 50.94 | 0.002 | 0.6 | 8.03e-06 | 0.0024 | 0.004 | 1723 | 297 | 0.020376 | 9.08e-06
| 0.2 | 46.4 | 0.001 | 0.6 | 8.03e-06 | 0.0024 | 0.004 | 1723 | 297 | 0.00928 | 9.08e-06
| 0.2 | 27.2 | 0.002 | 0.6 | 8.03e-06 | 0.0024 | 0.004 | 1723 | 297 | 0.01088 | 9.08e-06